## 光谱目录
鞍山新钢标样目录表
品名 | 编号 | C | Si | Mn | P | S | Cr | Ni | Cu | Mo | Ca | Nb | V | Ti | Sb | B | N | Sn | As | Als | Alt
纯铁S1 | YSBS17001-2008 | 0.0023 | 0.0064 | 0.016 | 0.0024 | 0.0009 | 0.0070 | 0.0041 | 0.0053 | [6 empty] | 0.00017 |  |  | 0.0008 | 0.010 | 0.011
纯铁S2 | YSBS17002-2008 | 0.0013 | 0.0062 | 0.018 | 0.0012 | 0.0020 | 0.0072 | 0.0043 | 0.0051 | [6 empty] | 0.00015 |  |  | 0.0008 | 0.015 | 0.016
纯铁S3 | YSBS17003-2008 | 0.0040 | 0.034 | 0.017 | 0.0018 | 0.0001 | 0.0071 | 0.0042 | 0.0050 | [6 empty] | 0.00018 |  |  | 0.0008 | 0.016 | 0.018
一、高Ni光谱分析用标准样品
品名 | 编号 | C | Si | Mn | P | S | Cr | Ni | Cu | Mo | Ca | Nb | V | Ti | Sb | B | N | Sn | Als | Alt
高Ni | XGB151-2008 | 0.138 | 0.267 | 0.859 | 0.011 | 0.006 |  | 5.63
| XGB157a-2008 | 0.10 | 0.27 | 0.54 | 0.009 | 0.002 | 0.033 | 6.97 | 0.010 | 0.012 |  | 0.0025 | 0.0005 | 0.0011 |  | 0.0002 |  |  | 0.004 | 0.005
高Ni | XGB157-2008 | 0.11 | 0.274 | 0.484 | 0.009 | 0.008 |  | 7.20
高Ni | XGB158a-2008 | 0.06 | 0.19 | 0.75 | 0.003 | 0.003 | 0.007 | 9.23 | 0.06 | 0.002 |  | 0.003 | 0.003 | 0.002 |  | 0.0003
高Ni | XGB158-2008 | 0.111 | 0.265 | 0.803 | 0.009 | 0.007 |  | 9.20
高Ni | 98115# | 0.0116 | 0.0149 | 0.2583 | 0.0105 | 0.0046 | 0.0173 | 4.711 | 0.2193 |  |  | 0.0027 | 0.0001 | 0.0082 |  |  | 0.0068 |  | 0.143
二、管线钢光谱分析用标准样品 | [10 empty] | GB
品名 | 编号 | C | Si | Mn | P | S | Cr | Ni | Cu | Mo | Ca | Nb | V | Ti | Sb | B | N | Sn | Als | Alt | As
管线钢 | YSBS172111e-2005 | 0.059 | 0.28 | 1.50 | 0.012 | 0.001 | 0.23 | 0.14 | 0.009 | 0.003 | 0.0035 | 0.034 | 0.006 | 0.018 |  | 0.0002 | 0.0030 |  | 0.033 | 0.042
管线钢 | YSBS172111d-2005 | 0.053 | 0.304 | 1.63 | 0.010 | 0.001 | 0.347 | 0.16 | 0.17 | 0.18 | 0.0039* | 0.031 |  | 0.019 |  | 0.0004 | 0.0043 |  | 0.039 | 0.040
管线钢147 | YSBS172111f-2005 | 0.07 | 0.18 | 1.61 | 0.010 | 0.0006 | 0.020 | 0.006 | 0.013 | 0.09 |  | 0.040 | 0.004 | 0.011 |  | 0.0003 | 0.0030 |  | 0.034 | 0.035
管线钢 | YSBS17101-98 | 0.09 | 0.22 | 1.17 | 0.022 | 0.014 | 0.006 | 0.016 | 0.015 | 0.003 |  | 0.045 | [7 empty] | 0.034
管线钢 | 98213# | 0.054 | 0.285 | 1.41 | 0.013 | 0.006 | 0.239 | 0.005 |  |  |  | 0.054 | 0.036 | 0.029 |  | 0.00025 |  |  | 0.019
管线钢X60 | YSBS17211-2003 | 0.082 | 0.41 | 1.39 | 0.011 | 0.002 | 0.038 | 0.01 | 0.005 |  |  | 0.026 | 0.009 | 0.012 |  |  | 0.0048 |  | 0.024
管线钢X65 | YSBS17188-98 | 0.082 | 0.34 | 1.55 | 0.012 | 0.002 | 0.01 | 0.199 | 0.25 | 0.001 |  | 0.038 | 0.047 | 0.012 |  |  | 0.0026 |  | 0.029 | 0.0002
管线钢X70 | YSBS172111C-2005 | 0.072 | 0.246 | 1.59 | 0.006 | 0.001 | 0.18 | 0.007 | 0.008 | 0.002 |  | 0.07 | 0.005 | 0.006 |  | 0.0002 |  |  | 0.033 | 0.039
管线钢X70 | YSBS17157-2018 | 0.066 | 0.30 | 1.56 | 0.011 | 0.001 | 0.26 | 0.15 | 0.009 | 0.003 |  | 0.035 | 0.003 | 0.019 |  | 0.0003 |  |  | 0.036 | 0.044 | 0.0028
管线钢X70 | YSBS172111h-2005 | 0.06 | 0.20 | 1.621 | 0.014 | 0.002 | 0.24 | 0.008 | 0.012 | 0.14 | 0.0023 | 0.080 | 0.029 | 0.017 |  |  |  |  | 0.032 |  | 0.035
管线钢X80 | YSBS17180-2000 | 0.04 | 0.25 | 1.82 | 0.011 | 0.0016 | 0.092 | 0.21 | 0.21 | 0.3 | 0.0025 | 0.08 | 0.031 | 0.007 |  | 0.0002 | 0.0041 |  | 0.023 | 0.025
三、AL光谱分析用标准样品
名称 | 编号 | C | Si | Mn | P | S | Cr | Ni | Cu | Mo | Ca | Nb | V | Ti | Sb | B | N | Sn | Als | Alt
08AL | YSBS172106-2005 | 0.070 | 0.025 | 0.22 | 0.007 | 0.009 | [12 empty] | 0.048
08AL | YSBS172112-2005 | 0.08 | 0.038 | 0.50 | 0.011 | 0.008 | [12 empty] | 0.044 | 0.047
AL光谱控样 | YSBS172109-2005 | 0.075 | 0.017 | 0.582 | 0.013 | 0.012 | [12 empty] | 0.165
AL光谱控样 | YSBS17181-2000 | 0.19 | 0.47 | 1.37 | 0.011 | 0.0016 |  | 0.005 |  |  |  | 0.032 | 0.072 | 0.0058 |  |  | 0.0022 |  | AL1.16
AL光谱控样 | XGB101-102-2004 | 0.032 | 0.338 | 0.182 | 0.0075 | 0.0050 | [12 empty] | 0.682
AL光谱控样 | XGB103-2004 | 0.029 | 1.08 | 0.42 | 0.014 | 0.009 | [12 empty] | 0.297
AL光谱控样 | YSBS17165-2018 | 0.01 | 0.68 | 0.34 | 0.017 | 0.002 | 0.18 | 0.105 | 0.10 | 0.005 |  |  | 0.002 | 0.040 |  |  |  |  | 0.265 | 0.269
AL光谱控样 | XGB104-2004 | 0.043 | 1.45 | 0.099 | 0.052 | 0.0074 | [12 empty] | 0.306
AL光谱控样 | XGB105-2004 | 0.052 | 1.87 | 0.529 | 0.095 | 0.0093 | [12 empty] | 0.294
AL光谱控样 | YSBS172104a-2005 | 0.07 | 0.046 | 0.52 | 0.011 | 0.009 | 0.016 |  |  |  |  | 0.021 | [6 empty] | 0.090 | 0.097
四、超低碳光谱分析用标准样品
品名 | 编号 | C | Si | Mn | P | S | Cr | Ni | Cu | Mo | Ca | Nb | V | Ti | Sb | B | N | Sn | Als | Alt | Al | As
低碳高磷钢 | 98196# | 0.004 | 0.265 | 0.29 | 0.096 | 0.0025 | 0.032 | 0.11 | 0.004 | 0.007 |  |  | 0.0022 | 0.02 |  | 0.0001 | 0.0026 | AS0.0051 | 0.006 | 0.0025
低碳高磷硅钢 | XGB177-2008 | 0.003 | 0.58 | 0.33 | 0.145 | 0.0039 | [12 empty] | 0.224
低碳钢 | YSBS172102-2005 | 0.07 | 0.011 | 0.51 | 0.011 | 0.009 | 0.03 | 0.017 | 0.02 | 0.010 |  | 0.009 |  | 0.001 |  |  |  |  | 0.002
低碳硅钢 | 41# | 0.072 | 0.015 | 0.50 | 0.008 | 0.008
碳钢微量 | YSBS17179-2000 | 0.0022 | 0.011 | 0.17 | 0.008 | 0.007 | 0.011 | 0.004 | 0.005 | 0.001 |  | 0.005 |  | 0.033 |  |  | 0.0022 |  | 0.023
纯净钢 | YSBS17103a-2003 | 0.004 | 0.0098 | 0.155 | 0.011 | 0.011 | [5 empty] | 0.0094 |  | 0.043 |  |  |  |  | 0.033
纯净钢 | 98117# | 0.0039 | 0.0018 | 0.0111 | 0.0162 | 0.0026 | 0.0058 | 0.0046 | 0.0022 |  |  | 0.002 | 0.0002 |  |  |  | 0.0073 |  | 0.0001
纯净钢（176#） | YSBS17176-2008 | 0.018 | 0.094 | 0.68 | 0.009 | 0.003 | 0.029 | 0.027 | 0.009 | 0.006 |  | 0.016 | 0.002 | 0.016 |  |  | N* 0.0027 |  | 0.009 |  | 0.010 | 0.0021
超低碳控制样品 | YSBS17122-2007 | 0.0035 | 0.308 | 0.315 | 0.063 | 0.007 | 0.016 | 0.087 | 0.024 | 0.0018 |  | 0.001 |  | 0.001 |  |  |  | 0.0006
超低碳控制样品 | YSBS17123-2007 | 0.021 | 0.014 | 0.17 | 0.0077 | 0.0077 | 0.014 | 0.009 | 0.006 | 0.002 |  | 0.001 |  | 0.012 |  |  |  |  | 0.079
超低碳控制样品 | YSBS17124-2007 | 0.077 | 0.035 | 0.24 | 0.0078 | 0.0087 | 0.013 | 0.007 | 0.007 | 0.0015 |  |  |  | 0.001 |  |  |  |  | 0.018
超低碳控制样品 | YSBS17125-2007 | 0.0025 | 0.009 | 0.265 | 0.008 | 0.005 | 0.011 | 0.004
超低碳控制样品 | 98183# | 0.0045 | 0.249 | 0.309 | 0.078 | 0.0043 | 0.0137 | 0.08 | 0.0257 | 0.006 |  | 0.0165 | 0.002 | 0.019 |  | 0.0002 | 0.0073 |  | 0.0296
光谱校正标准样品 | XGB106-2004 | 0.06 | 0.235 | 1.03 | 0.012 | 0.008 | [5 empty] | 0.021 |  | 0.013 |  |  |  |  | 0.018
五、硅钢光谱分析用标准样品
品名 | 规格 | C | Si | Mn | P | S | Cr | Ni | Cu | Mo | Ca | Nb | V | Ti | Sb | B | N | Sn | Als | Alt | Al | As
硅钢 | YSBS17301-2007 | 0.044 | 3.12 | 0.075 | 0.008 | 0.020 | 0.017 | [11 empty] | 0.016
硅钢 | YSKS1710C | 0.033 | 1.298 | 0.515 | 0.010 | 0.018 | [12 empty] | 0.054
硅钢 | YSKS1710a | 0.123 | 3.65 | 0.78 | 0.012 | 0.017 | [12 empty] | 0.050
硅钢 | YSKS1712C | 0.069 | 3.20 | 0.36 | 0.010 | 0.012
硅钢* | 98118# | 0.0029 | 2.83 | 0.21 | 0.0093 | 0.0028 | 0.021 | 0.016 | 0.012 | 0.005 |  |  | 0.005 | 0.005 |  |  |  |  | 0.69
硅钢 | 98195# | 0.007 | 1.36 | 0.55 | 0.0103 | 0.003 | 0.014 | 0.004 | 0.004 | 0.003 |  | 0.002 | 0.002 | 0.002 |  | 0.0002 | 0.003 | AS0.0018 | 0.278
硅钢 | 98197# | 0.021 | 2.55 | 0.28 | 0.018 | 0.013 | 0.109 | 0.028 | 0.049 | 0.016 |  | 1.04 | 0.005 | 0.03 |  | 0.003 | 0.0036 |  | 0.023 | 0.025
硅钢 | YSBS17159-2018 | 0.23 | 1.44 | 1.95 | 0.014 | 0.002 | 0.027 | 0.003 | 0.011 | 0.0025 |  | 0.001 | 0.003 | 0.012 |  | 0.0004 |  |  | 0.046 | 0.049
低硅 | YSBS17117-2003 | 0.12 | 0.02 | 0.80 | 0.014 | 0.009 | 0.04 | 0.08 | 0.086 |  |  |  |  | 0.0044 |  |  |  |  | 0.005
低硅DSi(175#) | YSBS17117c-2003 | 0.22 | 0.020 | 0.95 | 0.012 | 0.003 | 0.023 | 0.008 | 0.009 | 0.002 |  | 0.001 | 0.0026 | 0.001 |  |  | N* 0.0044 |  | 0.033 |  | 0.034 | 0.0026
低硅高锰 | YSKS115-2003 | 0.12 | 0.02 | 1.05 | 0.015 | 0.012
取向硅钢 | YSBS172127-2007 | 0.043 | 3.18 | 0.08 | 0.009 | 0.021 | 0.016 |  | 0.017 | 0.004 | [6 empty] | 0.0047 |  | 0.013 | 0.016
六、碳钢光谱分析用标准样品
品名 | 编号 | C | Si | Mn | P | S | Cr | Ni | Cu | Mo | Ca | Nb | V | Ti | Sb | B | N | Sn | Als | Alt | As
碳钢 | XGB120-2011 | 0.0057 | 0.68 | 0.48 | 0.0077 | 0.0039 | 0.01 | 1.13 | 0.75 | 0.56 |  | 0.056 | 0.003 | 0.013 |  |  | 0.0038 |  | 0.0036
碳钢Q195 | XGB121-2011 | 0.085 | 0.27 | 0.46 | 0.011 | 0.0066 | 0.034 | 0.003 | 0.34 |  |  | 0.003 |  | 0.014 |  |  | 0.0022 |  | 0.023
碳钢 | XGB122-2011 | 0.27 | 1.74 | 0.67 | 0.012 | 0.005 | 0.022 | 0.005 | 0.0087 | 0.003 |  | 0.026 | 0.041 | 0.008 |  |  | 0.0078 |  | 0.005
碳钢Q195 | XGB133-2013 | 0.12 | 0.16 | 0.49 | 0.025 | 0.024 | 0.056 | 0.089 | 0.101 | 0.032 |  | 0.032 | 0.055 | 0.022 |  | 0.0025 | 0.0080 |  | 0.039 | 0.040
碳钢微量元素 | YSBS172190-2022 | 0.48 | 0.35 | 0.79 | 0.003 | 0.002 | 0.042 | 0.072 | 0.061 | 0.002 | 0.0012 | 0.0011 | 0.001 | 0.0022 |  |  |  |  | 0.010 | 0.012
高磷钢 | 98191# | 0.235 | 0.562 | 1.09 | 0.23 | 0.0043 | 0.526 | 0.102 | 0.006 | 0.066 |  | 0.106 | 0.07 | 0.058 |  | 0.0016 | 0.0089 |  | 0.33 | 0.34
高磷钢 | 98191# | 0.235 | 0.562 | 1.09 | 0.23 | 0.0043 | 0.526 | 0.102 | 0.006 | 0.066 |  | 0.106 | 0.07 | 0.058 |  | 0.0016 | 0.0089 |  | 0.33 | 0.34
止裂钢GHL616 | YSBS17160-2018 | 0.08 | 0.21 | 1.34 | 0.010 | 0.001 | 0.20 | 0.80 | 0.24 | 0.23 |  | 0.042 | 0.002 | 0.014 |  |  |  |  | 0.033 | 0.037 | 0.002
10#控样 | YSBKS111-99 | 0.09 | 0.29 | 0.24 | 0.010 | 0.018 | [12 empty] | 0.013
10# | YSBS172192-2022 | 0.13 | 0.14 | 0.71 | 0.003 | 0.002 | 0.13 | 0.005 | 0.007 |  | 0.0012
15#钢 | YSBS17118a-2014 | 0.170 | 0.253 | 0.653 | 0.0176 | 0.0025 | 0.0164 | 0.0096 | 0.0061 | 0.0015 |  | 0.0010 | 0.0028 | 0.0499 |  | 0.0004 |  |  | 0.0311 | 0.0334
Q235 | YSBS17167-2018 | 0.16 | 0.11 | 0.65 | 0.013 | 0.012 | 0.022 | 0.017 | 0.013 | 0.007 |  | 0.0008 | 0.0005 | 0.0011 |  | 0.0003 |  |  | 0.028 | 0.035 | 0.0024
40#钢 | YSBS17101-2003 | 0.405 | 0.295 | 0.65 | 0.024 | 0.010
45#钢 | YSBS17113C-2003 | 0.434 | 0.233 | 0.69 | 0.014 | 0.0013 | 0.024 | 0.008 | 0.005 | 0.01
45#钢 | YSBS17113d-2015 | 0.41 | 0.332 | 0.69 | 0.010 | 0.010 | 0.061 | 0.090 | 0.098 | 0.0048 |  |  |  | 0.0064 |  |  |  |  | 0.056
45#钢 | YSBS17119-2003 | 0.45 | 0.32 | 0.72 | 0.02 | 0.003 | 0.046 | 0.068 | 0.071 |  |  |  |  | 0.001 |  |  |  |  | 0.033
45#钢 | YSBS17104e-2001 | 0.48 | 0.226 | 0.80 | 0.011 | 0.004 | 0.013 | 0.008 | 0.014 |  |  |  |  | 0.004 |  |  |  |  | 0.0096 |  | 0.011
10# | YSBS172192-2022 | 0.13 | 0.14 | 0.71 | 0.003 | 0.002 | 0.13 | 0.005 | 0.007 |  | 0.0012
品名 | 编号 | C | Si | Mn | P | S | Cr | Ni | Cu | Mo | Ca | Nb | V | Ti | Sb | B | N | Sn | Als | Alt
80# | YSKS1034-2001 | 0.78 | 0.349 | 0.74 | 0.025 | 0.019 | 0.037 | 0.03 | 0.013
901(179#) | YSBS17106a-2001 | 0.037 | 0.22 | 0.47 | 0.010 | 0.0039 | 0.96 | 2.68 | 0.014 | 0.25 |  | 0.003 | 0.067 | 0.0014 |  |  |  |  | 0.014 | 0.017
907 | YSBS17103-2002 | 0.06 | 0.96 | 0.66 | 0.013 | 0.01 | 0.735 | 0.695 | 0.472
907 | YSBS17162-2018 | 0.067 | 0.82 | 0.75 | 0.010 | 0.002 | 0.64 | 0.70 | 0.48 | 0.014 |  | 0.005 | 0.002 | 0.003 |  | 0.0002 |  |  | 0.033 | 0.037
907 | YSBS17161-2018 | 0.06 | 0.89 | 0.64 | 0.012 | 0.007 | 0.72 | 0.76 | 0.49 | 0.023 |  | 0.013 | 0.014 | 0.009 |  |  |  |  | 0.002
921 | YSBS30111-2002 | 0.08 | 0.117 | 0.37 | 0.015 | 0.008 | 1.06 | 2.78 | [8 empty] | W0.0044 |  | 0.178
Q195F | YSBS17107b-2005 | 0.054 | 0.035 | 0.22 | 0.008 | 0.004 |  |  |  |  | 0.0020 | [7 empty] | 0.035 | 0.041
Q195F | YSBS17163-2018 | 0.06 | 0.011 | 0.23 | 0.014 | 0.005 | 0.017 | 0.007 | 0.011 | 0.002 |  |  | 0.0002 | 0.001 |  |  |  |  | 0.032 | 0.036
Q195F | YSBS17166-2018 | 0.06 | 0.010 | 0.18 | 0.008 | 0.004 | 0.014 | 0.009 | 0.009 | 0.002 |  | 0.0008 | 0.0002 | 0.0014 |  | 0.0007 |  |  | 0.036 | 0.040
Q195F | 98200# | 0.12 | 0.118 | 0.653 | 0.0187 | 0.004 | 0.017 | 0.004 | 0.30 |  |  | 0.010 |  | 0.038 |  |  |  |  | 0.018
品名 | 编号 | C | Si | Mn | P | S | Cr | Ni | Cu | Mo | Ca | Nb | V | Ti | Sb | B | N | Sn | Als | Alt | Al | As
09CuP | YSBS17172-2015 | 0.089 | 0.437 | 0.44 | 0.083 | 0.006 | 0.32 | 0.122 | 0.26 | 0.008 | 0.0008 |  | 0.0025 | 0.003 |  |  | N* 0.0035 |  | 0.033 |  | 0.035 | 0.0025
09CuP96A | YSBS172126d-2007 | 0.09 | 0.44 | 0.51 | 0.080 | 0.005 | 0.33 | 0.125 | 0.24 | 0.004 |  | 0.001 | 0.004 | 0.003 |  | 0.0003 |  |  | 0.035 | 0.039
09CuPV | YSBS17109f-2015 | 0.061 | 0.27 | 0.31 | 0.107 | 0.008 | 0.35 | 0.26 | 0.29 | 0.016 |  |  | 0.049 | [5 empty] | 0.015
09CuPV | YSBS17109b-2001 | 0.04 | 0.19 | 0.295 | 0.118 | 0.018 | 0.002 |  | 0.315 |  |  |  | 0.058
09CuPTi | YSBS17109C-2001 | 0.08 | 0.19 | 0.36 | 0.068 | 0.008 |  |  | 0.26 |  |  |  |  | 0.020 |  |  |  |  | 0.006
09CuP | YSBS172126c-2015 | 0.071 | 0.472 | 0.513 | 0.099 | 0.006 | 0.45 | 0.140 | 0.25 | 0.005 |  |  |  | 0.014 |  |  |  |  | 0.023
09CuPTi | 98194# | 0.012 | 0.172 | 0.262 | 0.119 | 0.003 | 0.112 | 0.009 | 0.325 | 0.004 |  | 0.003 | 0.002 | 0.048 |  | 0.0001 | 0.003 | AS0.0011 | 0.019
桥壳钢 | XGB130-2008 | 0.076 | 0.406 | 1.71 | 0.014 | 0.009
光谱校正标准样品 | YSBS17104-2000 | 0.16 | 0.175 | 0.50 | 0.016 | 0.016
集装箱板钢 | YSBS17158-2018 | 0.07 | 0.42 | 0.39 | 0.069 | 0.004 | 0.46 | 0.12 | 0.26 | 0.002 |  |  | 0.003 | 0.005 |  | 0.0003 |  |  | 0.040 | 0.049
七、低合金钢光谱分析用标准样品
品名 | 编号 | C | Si | Mn | P | S | Cr | Ni | Cu | Mo | Ca | Nb | V | Ti | Sb | B | N | Sn | Als | Alt | Bs
低合金钢Q420 | 98184# | 0.22 | 0.53 | 1.62 | 0.015 | 0.0054 | 0.866 | 0.476 | 0.0057 | 0.455 |  | 0.059 | 0.056 | 0.012 |  | 0.0021 | 0.0095 |  | 0.0029
低合金钢 | 98185# | 0.28 | 0.518 | 1.61 | 0.015 | 0.0053 | 0.206 | 0.158 | 0.142 | 0.239 |  | 0.056 | 0.108 | 0.009 |  | 0.0022 | 0.0114 |  | 0.003
N80钢 | YSBS17185a-98 | 0.26 | 0.5 | 1.6 | 0.013 | 0.007 | 0.23 | 0.16 | 0.16 | 0.003 |  | 0.053 | 0.098 | 0.020 |  |  |  |  | 0.0082 |  | 0.0024
低合金钢 | 98186# | 0.13 | 0.81 | 1.47 | 0.149 | 0.069 | 0.048 | 0.078 | 0.26 | 0.14 |  | 0.072 | 0.166 | 0.022 |  | 0.0032 | 0.012 | W0.002 | 0.0026 | AS0.0014
低合金钢 | 98187# | 0.20 | 0.49 | 0.88 | 0.015 | 0.028 | 0.97 | 0.36 | 0.38 | 0.0026 | 0.001 | 0.050 | 0.003 | 0.007 | 0.0018 | 0.0002 | 0.010 | 0.001 | 0.0023 | 0.0053
低合金钢 | 98189# | 0.397 | 0.022 | 0.32 | 0.102 | 0.006 | 0.055 | 0.041 | 0.005 | 0.214 |  | 0.0246 | 0.010 | 0.014 |  | 0.0024 | 0.0094 |  | 0.0065 | 0.012
低合金钢 | 98190# | 0.047 | 0.030 | 0.095 | 0.017 | 0.0037 | 0.030 | 0.0036 | 0.0041 | 0.0012 |  |  | 0.001 | 0.0021 |  | 0.0031 | 0.0040 |  | 0.016 | 0.020
低合金钢 | 98192# | 0.006 | 0.051 | 1.32 | 0.084 | 0.004 | 0.081 | 0.012 |  | 0.016 |  | 0.174 | 0.007 | 0.0107 |  | 0.0001 |  | AS0.0018 | 0.010
品名 | 编号 | C | Si | Mn | P | S | Cr | Ni | Cu | Mo | Ca | Nb | V | Ti | Sb | B | N | Sn | Als | Alt
低合金钢 | 98193# | 0.0205 | 0.079 | 0.658 | 0.041 | 0.0032 | 0.018 | 0.0041 | 0.0040 |  |  | 0.017 | 0.0028 | 0.018 |  |  | 0.0032 |  | 0.0031
低合金钢 | 98198# | 0.084 | 1.802 | 2.15 | 0.02 | 0.011 | 0.25 | 0.27 | 0.59 | 0.12 |  | 0.0092 | 0.027 | 0.44 |  | 0.0005 | 0.0046 |  | 0.46
低合金钢 | 98199# | 0.014 | 0.165 | 0.812 | 0.016 | 0.0031 | 0.936 | 0.006 | 0.0036 | 0.105 |  | 0.0019 | 0.125 | 0.011 |  | 0.0002 | 0.0038 |  | 0.0038
低合金钢 | 98201# | 0.313 | 0.99 | 1.628 | 0.037 | 0.01 | 0.16 | 0.14 | 0.168 | 0.002 |  | 0.035 | 0.006 | 0.03 |  | 0.0035 |  |  | 0.025
低合金钢 | 98206# | 0.473 | 0.397 | 0.58 | 0.016 | 0.005 | 1.58 | 0.12 | 0.006 | 0.007 |  | 0.112 | 0.444 | 0.565 |  |  |  |  | 0.45
低合金钢 | 98208# | 0.006 | 0.100 | 0.383 | 0.0455 | 0.005 | 0.017 | 0.0035 | 0.005 | (0.0009) |  | 0.028 |  | 0.035 |  | 0.0015 | 0.0048 |  | 0.022
低合金钢 | YSBS172116a-2006 | 0.033 | 0.23 | 1.55 | 0.017 | 0.004 | 0.21 | 0.217 | 0.237 |  |  | 0.068 | 0.003 | 0.019 |  |  | 0.0038 |  | 0.038
低合金钢 | YSBS17222-98 | 0.068 | 0.510 | 1.096 | 0.012 | 0.047 | 0.281 |  |  | 1.46 |  |  | 0.394 |  |  | 0.0012 |  |  |  | W0.298
低合金钢 | YSBS17223-98 | 0.100 | 0.290 | 0.853 | 0.016 | 0.071 | 0.486 |  |  | 1.19 |  |  | 0.206 |  |  | 0.0021 |  |  |  | W0.438
低合金钢 | YSBS17227-98 | 0.193 | 0.173 | 0.396 | 0.039 | 0.027 | 1.19 |  |  | 0.472 |  |  | 0.061 |  |  | 0.0068 |  |  |  | W1.44
低合金钢 | YSBS17228-98 | 0.256 | 0.055 | 0.269 | 0.048 | 0.010 | 1.46 |  |  | 0.301 |  |  | 0.041 |  |  | 0.0090 |  |  |  | W1.94
低合金钢 | XGB132-2013 | 0.12 | 0.43 | 1.32 | 0.022 | 0.012 | 0.025 | 0.21 | 0.52 | 0.31 |  | 0.065 | 0.053 | 0.018
品名 | 编号 | C | Si | Mn | P | S | Cr | Ni | Cu | Mo | Ca | Nb | V | Ti | Sb | B | N | Sn | Als | Alt | As | Pb
10MnCr | YSBS172106b-2005 | 0.088 | 0.21 | 1.04 | 0.014 | 0.012 | 0.61 |  | 0.025 |  |  | 0.011 | [6 empty] | 0.004
10MnNbTi | YSBS172110-2005 | 0.08 | 0.297 | 1.45 | 0.009 | 0.008 | [6 empty] | 0.030 | 0.024 |  |  |  |  | 0.010
12MnNbTi | YSBS172108-2005 | 0.12 | 0.20 | 1.24 | 0.012 | 0.010 | 0.061 | 0.059 | 0.24 | 0.016 |  |  |  | 0.028 |  |  |  |  | 0.022
12MnNbTi | YSBS172108a-2005 | 0.13 | 0.21 | 1.21 | 0.009 | 0.002 | 0.023 | 0.10 | 0.29 | 0.044 |  | 0.052 | 0.018 | 0.023 |  | 0.0002 |  |  | 0.024 | 0.026
12MnNbTi | 98209# | 0.127 | 0.168 | 1.244 | 0.017 | 0.003 | 0.019 | 0.003 | 0.007 | (0.0007) |  | 0.036 | 0.004 | 0.009 |  | 0.0002 | 0.0043 |  | 0.035
15Mn | YSBS172114a-2005 | 0.16 | 0.375 | 1.38 | 0.016 | 0.008 | 0.055 | 0.051 | [5 empty] | 0.017 |  |  |  |  | 0.031 | 0.034
15Mn | YSBS172114-2004 | 0.155 | 0.263 | 0.907 | 0.013 | 0.0057 | 0.02 | 0.004 | 0.005 | 0.0005 | 0.0020 | 0.001 | 0.03 | 0.001 |  | 0.00027 | 0.0039 |  | 0.037
16MnNb | YSBS172100a-2008 | 0.15 | 0.285 | 1.12 | 0.010 | 0.007 | 0.16 | 0.004 | 0.025 |  |  | 0.032 | 0.004 | 0.028 |  |  | 0.0035 |  | 0.017
16MnNb | YSBS172191-2022 | 0.15 | 0.26 | 1.65 | 0.003 | 0.002 | 0.47 | 0.2 | 0.27 | 0.035 |  | 0.027 | 0.002 | 0.014 |  | 0.0002 |  | 0.0003 | 0.012 |  | 0.0021 | 0.0008
16Mn | YSBS172100-2000 | 0.18 | 0.23 | 1.46 | 0.020 | 0.027 | 0.030
16MnNb | YSBS172100b-2005 | 0.17 | 0.26 | 1.63 | 0.007 | 0.007 | 0.26 | 0.20 | 0.20 | 0.053 |  | 0.028 |  | 0.015 |  |  |  |  | 0.005 | 0.008
16MnNb(Q345) | YSBS17164-2018 | 0.17 | 0.16 | 1.47 | 0.025 | 0.010 | 0.018 | 0.007 | 0.010 | 0.002 |  | 0.024 | 0.002 | 0.010 |  |  |  |  | 0.019 | 0.022
18CrNiMo | YSBS172108-2015 | 0.17 | 0.30 | 0.76 | 0.0095 | 0.0085 | 0.88 | 1.35 | 0.031 | 0.204 |  |  | 0.003 | [5 empty] | 0.028
U71Mn | YSBS172101a-2006 | 0.667 | 0.218 | 1.265 | 0.0141 | 0.0316 | 0.011 | 0.013 | 0.033 |  |  |  |  | 0.0036 |  | 0.0005 |  |  | 0.007
U75V(126#) | YSBS172101b-2006 | 0.763 | 0.58 | 0.802 | 0.018 | 0.004 | 0.016 | [5 empty] | 0.053 | 0.0055
16MnNb | YSBS172191-2022 | 0.15 | 0.26 | 1.65 | 0.003 | 0.002 | 0.47 | 0.2 | 0.27 | 0.035 |  | 0.027 | 0.002 | 0.014 |  | 0.0002 |  |  | 0.012
品名 | 编号 | C | Si | Mn | P | S | Cr | Ni | Cu | Mo | Ca | Nb | V | Ti | Sb | B | N | Sn | Als | Alt | Al | As
U75V* | XGB119-2011 | 0.72 | 0.57 | 0.86 | 0.016 | 0.012 | 0.017 | 0.004 | 0.005 |  |  |  | 0.05 | 0.005 |  |  | 0.0036 |  | 0.003
MnCuMo | YSBS172116-2006 | 0.079 | 0.354 | 1.87 | 0.0098 | 0.008 |  | 0.26 | 0.49 | 0.25 |  | 0.082 | 0.034 | 0.029 |  | 0.0001 |  | 0.0014 | 0.03
MnCuMo | YSBS172116b-2006 | 0.067 | 0.33 | 2.12 | 0.007 | 0.006 | 0.29 | 0.29 | 0.54 | 0.27 |  | 0.089 | 0.033 | 0.022 |  |  |  |  | 0.006
MnCuMo | YSBS172116c-2006 | 0.065 | 0.62 | 1.70 | 0.014 | 0.011 | 0.25 | 0.24 | 0.58 | 0.27 |  | 0.082 | 0.084 | [5 empty] | 0.003
Ca(44#) | YSBS172104-2005 | 0.12 | 0.29 | 1.49 | 0.018 | 0.010 | 0.06 |  | 0.15 | 0.0145 | 0.0017 |  |  | 0.042 |  |  |  |  | 0.061
20MnTiB | 98214# | 0.223 | 0.331 | 1.49 | 0.020 | 0.004 | 0.232 | 0.115 | 0.152 | 0.073 |  | 0.004 | 0.004 | 0.030 |  | 0.0020 | 0.005 |  | 0.024
20MnSiV | YSBS17171-2018 | 0.20 | 0.48 | 1.33 | 0.010 | 0.002 | 0.17 | 0.20 | 0.20 | 0.016 |  | 0.0005 | 0.020 | 0.005 |  |  |  |  | 0.0005
30CrMo | YSBS17104-97 | 0.29 | 0.226 | 0.446 | 0.006 | 0.006 | 0.95 | 0.04 | 0.096 | 0.172 | [8 empty] | 0.023 | (0.026)
25MnSi | YSBS172011-2001 | 0.28 | 0.545 | 1.20 | 0.014 | 0.008
58SiMn | YSBS17169-2018 | 0.56 | 1.25 | 1.65 | 0.009 | 0.003 | 0.046 | 0.067 | 0.106 | 0.24 |  | 0.0008 | 0.005 | 0.004 |  | 0.0004 |  |  | 0.026 | 0.034
58SiMn | YSBS172107-2008 | 0.56 | 1.35 | 1.6 | 0.016 | 0.017 | 0.023 | 0.051 | 0.108 | 0.227 |  | 0.004 | 0.007 | 0.003 |  | 0.002 |  |  | 0.017
60Si2Mn | YSKS2001-5 | 0.55 | 1.6 | 0.77 | 0.022 | 0.009
65Mn | YSBS17114-99 | 0.67 | 0.625 | 0.96 | 0.013 | 0.0097 | [5 empty] | 0.009 | 0.067 | [5 empty] | 0.005
70Mn | YSBS172101c-2006 | 0.69 | 0.22 | 1.06 | 0.020 | 0.004 | 0.31 | 0.14 | 0.021 | 0.010 |  |  | 0.003 | 0.014 |  |  |  |  | 0.005
40CrMo | XGB203-2008 | 0.414 | 0.203 | 0.486 | 0.0192 | 0.0299 | 1.05 |  | 0.034 | 0.173 | [8 empty] | 0.036
40CrMnMo模具钢 | YSBS17174-2008 | 0.40 | 0.30 | 1.49 | 0.015 | 0.002 | 1.90 | 0.015 | 0.013 | 0.194 |  |  | 0.010 | 0.003 |  |  | N* 0.0053 |  | 0.016 | W0.002 | 0.017 | 0.0028
品名 | 编号 | C | Si | Mn | P | S | Cr | Ni | Cu | Mo | Ca | Nb | V | Ti | Sb | B | N | Sn | Als | Alt | Al | As | Bs
42CrMo | XGB201-2008 | 0.44 | 0.298 | 0.593 | 0.0184 | 0.009 | 1.03 |  | 0.115 | 0.198 | [8 empty] | 0.014
12MnCuMoVNb | YSBS17153-2018 | 0.12 | 0.44 | 1.29 | 0.022 | 0.011 | 0.028 | 0.213 | 0.507 | 0.315 |  | 0.059 | 0.055 | 0.023 |  | 0.0014 |  |  | 0.003 | 0.005
60Si2Mn | YSBS17154-2018 | 0.59 | 1.52 | 0.80 | 0.011 | 0.001 | 0.018 | 0.014 | 0.009 | 0.002 |  |  | 0.013 | 0.006 |  | 0.0004 |  |  | 0.022 | 0.026
10MnNbTi | YSBS17155-2018 | 0.098 | 0.22 | 1.59 | 0.015 | 0.002 | 0.016 | 0.004 | 0.007 | 0.001 |  | 0.030 | 0.004 | 0.018 |  | 0.0003 |  |  | 0.034 | 0.036
20MnTiB | YSBS17156-2018 | 0.22 | 0.32 | 1.44 | 0.025 | 0.030 | 0.038 | 0.038 | 0.023 | 0.002 |  | 0.013 | 0.005 | 0.070 |  | 0.0025 |  |  | 0.004 | 0.005
SiMnB | 98212# | 0.158 | 0.814 | 1.76 | 0.178 | 0.021 | 0.013 | 0.274 | 0.262 | 0.170 | 0.0020 | 0.089 | 0.153 | 0.060 |  | 0.0030 | 0.0067 |  | 0.081
20CrMn | YSBS17173-2008 | 0.21 | 0.37 | 1.20 | 0.009 | 0.0025 | 0.56 | 0.20 | 0.092 | 0.004 |  |  | 0.0027 |  |  |  | N* 0.0037 |  | 0.030 |  | 0.032 | 0.0021
20CrMnMo(178#) | YSBS17294-2003 | 0.22 | 0.316 | 1.09 | 0.010 | 0.003 | 1.27 | 0.016 | 0.013 | 0.28 |  | 0.004 | 0.005 | 0.002 |  |  |  |  | 0.028 | 0.031
八、铁光谱分析用标准样品
品名 | 编号 | C | Si | Mn | P | S | Cr | Ni | Cu | Mo | Ta | Nb | V | Ti | Sb | B | N | Sn | Als | Alt
钼铁 | 1# | 0.036 | 0.20 | 0.23 | 0.074 | 0.078 |  |  | 0.50 | 58.33
钼铁 | 2# | 0.57 | 0.22 | 1.21 | 0.060 | 0.09 |  |  | 0.87 | 59.55
铌铁 |  | 0.09 | 1.10 | 0.31 | 0.21 | 0.009 |  |  |  |  | 0.08 | 66.67 | [5 empty] | 0.04 |  | 0.85
微碳铝铁 |  | 0.041 | 1.04 |  | 0.010 | 0.005 | [12 empty] | Fe40.50 | AL54.07
铸铁控样 | YSBC17001-99 | 3.00 | 2.60 | 1.40 | 0.127 | 0.030 | 0.80 | 0.80 | 0.87 | 0.30 |  |  | 0.11
炼钢生铁 | STK-1 | 4.23 | 0.483 | 0.292 | 0.061 | 0.008 | 0.65 | 0.024 | 0.26 |  |  |  | 0.18 | 0.096 | [5 empty] | 0.029
光谱校正标准样品 | YSBS17001-2007 | 4.37 | 0.686 | 0.19 | 0.072 | 0.051
光谱校正标准样品 | YSBS17002-2007 | 4.29 | 0.602 | 0.12 | 0.056 | 0.016
光谱校正标准样品 | YSBS17003-2007 | 3.74 | 0.38 | 0.17 | 0.050 | 0.017
光谱校正标准样品 | YSBS17004-2007 | 3.56 | 0.32 | 0.07 | 0.032 | 0.022
九、其它光谱分析用标准样品
品名 | 编号 | C | Si | Mn | P | S | Cr | Ni | Cu | Mo | Ta | Nb | V | Ti | Sb | B | N | Sn | Als
QB | YSBS30112-2002 | 0.16 | 0.175 | 0.5 | 0.016 | 0.016 | [12 empty] | 0.026
PD3 | YSBS17104-2001 | 0.73 | 0.795 | 1.03 | 0.023 | 0.007 | 0.066 |  |  |  |  | 0.021 | 0.069
PD3 | YSBS17104c-2001 | 0.76 | 0.82 | 1.03 | 0.033 | 0.005 | 0.08 | 0.099 | 0.021 |  |  | 0.031 | 0.066 | 0.011
EF33 | YSBS30110-2002 | 0.06 | 0.226 | 0.29 | 0.012 | 0.012
80L* | XGB123-2011 | 0.84 | 0.21 | 0.52 | 0.007 | 0.006 | 0.22 | 0.005 | 0.009 | [7 empty] | 0.0082 |  | 0.008
叉道轨* | XGB34-2011 | 0.26 | 1.5 | 2.08 | 0.0092 | 0.0083 | 0.6 | 0.0068 | 0.008 | 0.337 |  |  | 0.004 |  |  |  | 0.0088 |  | 0.005
C级钢 | 98205# | 0.256 | 0.317 | 1.417 | 0.047 | 0.015 | 0.328 | 0.312 | 0.299 | 0.347 |  | 0.005 |  | 0.007 |  |  | 0.0058 |  | 0.005
十、气体分析用标准样品
品名 | 编号 | H | N | O
H | XGB762-2007 | 1.8PPM
气体标样 | 762-747力可 | 1.8PPM
NO | XGB1677 |  | 70PPM | 22PPM
NO | XGB1678 |  | 32PPM | 88PPM
| XGB1679 |  | 25PPM | 115PPM
NO | GBW02609 |  | 51.1PPM | 120PPM
NO | BH3105-2 |  | 178PPM | 62PPM
NO | GSB03-1065 |  | 165PPM | 64PPM
十一、曲线光谱分析用标准样品
1、高低标
品名 | 编号 | C | Si | Mn | P | S | Cr | Ni | Cu | Mo | Ca | Nb | V | Ti | Pb | Bi | N | Sn | Als | Bs | As
YSBS17216-98 | 1 | 0.85 | 0.095 | 0.097 | 0.017 | 0.012 | 2.25 | 2.39 | 0.029 | 0.066 | 0.0012 | 0.004 | 0.44 | 0.009 | 0.006 | 0.0015 | 0.0134 | 0.023 | 0.24 | 0.0005 | 0.039
| 2 | 0.20 | 0.81 | 1.11 | 0.102 | 0.051 | 0.065 | 0.152 | 0.28 | 0.12 |  | 0.056 | 0.098 | 0.005 |  |  | 0.0123 |  | 0.072 | 0.002 | 0.008
| 3 | 0.024 | 2.40 | 2.44 | 0.015 | 0.005 | 0.16 | 0.14 | 0.49 | 0.51 | 0.0009 | 0.27 | 0.015 | 0.24 | 0.014 | 0.012 | 0.0077 | 0.0035 | 0.038 | 0.0049 | 0.003
2、碳钢
品名 | 编号 | C | Si | Mn | P | S | Cr | Ni | Cu | V | ALS | ALt | Tis | Tit
GSBH40078-94 | 1 | 0.025 | 0.0015 | 0.138 | 0.0044 | 0.020 | 0.205 | 0.066 | 0.384 | 0.042 | 0.0044 | 0.0057 | 0.00048 | 0.00052
| 2 | 0.109 | 0.520 | 0.750 | 0.34 | 0.010 | 0.202 | 0.121 | 0.243 | 0.254 | 0.031 | 0.036 | 0.015 | 0.016
| 3 | 0.341 | 0.416 | 0.923 | 0.051 | 0.010 | 0.069 | 0.143 | 0.187 | 0.136 | 0.067 | 0.072 | 0.054 | 0.055
| 4 | 0.664 | 0.164 | 1.25 | 0.071 | 0.028 | 0.073 | 0.240 | 0.142 | 0.077 | 0.097 | 0.099 | 0.093 | 0.093
| 5 | 1.03 | 0.176 | 1.63 | 0.086 | 0.030 | 0.063 | 0.324 | 0.122 | 0.031 | 0.171 | 0.174 | 0.154 | 0.156
| 6 | 1.23 | 0.805 | 1.87 | 0.093 | 0.032 | 0.321 | 0.445 | 0.082 | 0.011 | 0.202 | 0.206 | 0.263 | 0.266
3、不锈钢
品名 | 编号 | C | Si | Mn | P | S | Cr | Ni | Cu | Ti | Sn | Co | Pb | As | AL
1Cr18Ni9Ti | GSBA68001-89 | 0.061 | 0.663 | 0.644 | 0.0085 | 0.027 | 15.36 | 10.35 | 0.152 | 0.072 | 0.0083 | 0.074 | 0.0055 | 0.014 | 0.044
| GSBA68002-89 | 0.164 | 0.413 | 0.981 | 0.037 | 0.016 | 12.46 | 11.52 | 0.363 | 0.21 | 0.026 | 0.093 | 0.013 | 0.018 | 0.074
| GSBA68003-89 | 0.241 | 0.960 | 1.98 | 0.040 | 0.018 | 9.32 | 13.12 | 0.276 | 0.51 | 0.0057 | 0.130 | 0.019 | 0.010 | 0.038
| GSBA68004-89 | 0.184 | 0.920 | 1.57 | 0.028 | 0.020 | 7.40 | 16.41 | 0.303 | 1.03 | 0.049 | 0.160 | 0.022 | 0.0069 | 0.224
| GSBA68005-89 | 0.096 | 0.654 | 0.732 | 0.018 | 0.038 | 17.16 | 9.05 | 0.126 | 0.57 | 0.0035 | 0.059 | 0.0077 | 0.0067 | 0.260
| GSBA68006-89 | 0.017 | 0.171 | 0.156 | 0.0049 | 0.0025 | 20.76 | 6.93 | 0.049 | 0.31 | 0.041 | 0.0133 |  | 0.038 | 0.034
| GSBA68007-89 | 0.101 | 1.080 | 0.356 | 0.010 | 0.0015 | 18.9 | 7.82 | 0.098 | 0.71 | 0.021 | 0.028 | 0.0078 | 0.028 | 0.200
4、碳钢微量元素
品名 | 编号 | C | Si | Mn | P | S | Ni | Cr | Mo | Ti | AS | Sn | Bi | Al(s) | Al(t) | Bt | Ca
碳钢微量元素 | 01 | 0.042 | 0.130 | 0.38 | 0.0048 | 0.025 | 0.024 | 0.044 | 0.072 | 0.0084 | 0.04 | 0.047 | 0.053 | 0.0049 | 0.011 | 0.0012
| 02 | 0.025 | 0.082 | 0.37 | 0.005 | 0.027 | 0.052 | 0.102 | 0.011 | 0.057 | 0.036 | 0.038 | 0.011 | 0.0066 | 0.014 | 0.0044 | 0.00038
| 03 | 0.024 | 0.103 | 0.34 | 0.0048 | 0.025 | 0.073 | 0.070 | 0.032 | 0.038 | 0.064 | 0.0059 | 0.003 | 0.056 | 0.064 | 0.0093 | 0.00059
| 04 | 0.026 | 0.130 | 0.345 | 0.0044 | 0.029 | 0.104 | 0.014 | 0.099 | 0.020 | 0.014 | 0.017 | 0.033 | 0.0026 | 0.098 | 0.0066 | 0.00093
品名 | 编号 | C | Si | Mn | P | S | Cu | V | Co | Nb | Zr | Pb | Sb | Al(s) | Al(t) | Zn | Bt | Ca
碳钢微量元素 | 05 | 0.033 | 0.170 | 0.34 | 0.0058 | 0.032 | 0.0082 | 0.026 | 0.109 | 0.074 | 0.011 | 0.066 | 0.066 | 0.0052 | 0.014 | 0.0012 | 0.00024
| 06 | 0.024 | 0.18 | 0.35 | 0.0045 | 0.028 | 0.012 | 0.053 | 0.310 | 0.048 | 0.04 | 0.024 | 0.0011 | 0.0022 | 0.0064 | 0.001 | 0.0022
| 07 | 0.020 | 0.054 | 0.38 | 0.0046 | 0.030 | 0.097 | 0.0092 | 0.016 | 0.022 | 0.0057 | 0.109 | 0.021 | 0.011 | 0.020 | 0.0005 | 0.0034 | 0.00027
| 08 | 0.022 | 0.17 | 0.36 | 0.0042 | 0.023 | 0.062 | 0.102 | 0.0044 | 0.010 | 0.015 | 0.087 | 0.011 | 0.023 | 0.028 | 0.00052 | 0.0036 | 0.00025
| 09 | 0.021 | 0.16 | 0.37 | 0.0047 | 0.025 | 0.039 | 0.032 | 0.074 | 0.030 | 0.01 | 0.0086 | 0.033 | 0.048 | 0.053 | 0.0013 | 0.009 | 0.00033
| 10 | 0.023 | 0.29 | 0.39 | 0.0046 | 0.024 | 0.058 | 0.076 | 0.0015 | 0.010 | 0.0064 | 0.065 | 0.019 | 0.074 | 0.077 | 0.0016 | 0.0075 | 0.0011
品名 | 编号 | C | Si | Mn | P | S | Ni | Cr | Cu | Mo | V | Ti | Nb | Alt | Als | Ca | As | Sn | Pb
碳钢微量元素 | YSBS172190-2022 | 0.48 | 0.35 | 0.79 | 0.003 | 0.002 | 0.072 | 0.042 | 0.061 | 0.002 | 0.001 | 0.0022 | 0.0011 | 0.012 | 0.01 | 0.0012 | 0.0021 | 0.0003 | 0.0008
5、含氮铸铁
品名 | 编号 | C | Si | Mn | P | S | Cr | Ni | Cu | V | Ti | Mo | Mg | Alt | La | Sn | Ce | N
1、含氮铸铁 | GBW01138 | 1.85 | 3.15 | 0.387 | 0.544 | 0.032 | 0.156 | 0.294 | 1.83 | 0.0040 | 0.041 | 0.057 | 0.016 | 0.012 | 0.010 | 0.007 | 0.021 | 0.006
| GBW01139 | 2.25 | 2.72 | 1.27 | 0.035 | 0.148 | 1.02 | 0.194 | 1.21 | 0.026 | 0.032 | 0.111 | 0.005 | 0.081 | 0.003 | 0.069 | 0.006 | 0.017
| GBW01140 | 2.51 | 1.43 | 0.758 | 0.038 | 0.089 | 0.561 | 1.69 | 0.221 | 0.056 | 0.042 | 0.167 | 0.008 | 0.021 | 0.007 | 0.365 | 0.012 | 0.010
| GBW01141 | 3.12 | 2.06 | 0.526 | 0.154 | 0.033 | 0.223 | 0.405 | 0.858 | 0.105 | 0.040 | 0.308 | 0.018 | 0.082 | 0.012 | 0.138 | 0.019 | 0.007
| GBW01142 | 3.82 | 1.51 | 0.118 | 0.349 | 0.040 | 1.50 | 1.01 | 0.642 | 0.248 | 0.113 | 0.537 | 0.034 | 0.057 | 0.008 | 0.104 | 0.030 | 0.005
| GBW01143 | 4.26 | 1.00 | 0.293 | 0.086 | 0.165 | 0.246 | 0.608 | 0.403 | 0.500 | 0.325 | 0.857 | 0.006 | 0.385 | 0.003 | 0.030 | 0.008 | 0.005
| GBW01144 | 3.73 | 2.01 | 0.449 | 0.228 | 0.018 | 0.401 | 0.638 | 0.548 | 0.161 | 0.220 | 0.220 | 0.059 | 0.023 | 0.013 | 0.128 | 0.046 | 0.004
6、合金铸铁
品名 | 编号 | C | Si | Mn | P | S | Cr | Ni | Cu | W | Mo | Alt | V | Ti | Co
合金铸铁 | YSBS11085-2006 | 2.06 | 2.94 | 1.200 | 0.041 | 0.041 | 0.159 | 0.151 | 0.322 | 0.279 | 0.097 | 0.017 | 0.058 | 0.032 | 0.006
| YSBS11086-2006 | 2.53 | 2.48 | 0.849 | 0.174 | 0.033 | 1.060 | 0.255 | 1.500 | 0.188 | 0.223 | 0.028 | 0.136 | 0.161 | 0.008
| YSBS11087-2006 | 3.01 | 1.98 | 0.681 | 0.371 | 0.064 | 0.276 | 0.592 | 0.828 | 0.437 | 0.319 | 0.011 | 0.302 | 0.111 | 0.012
| YSBS11088-2006 | 3.28 | 1.60 | 0.873 | 0.074 | 0.078 | 0.462 | 0.451 | 1.130 | 0.110 | 0.245 | 0.004 | 0.150 | 0.094 | 0.009
| YSBS11089-2006 | 3.66 | 1.20 | 0.465 | 0.559 | 0.064 | 0.488 | 1.310 | 0.628 | 0.055 | 0.987 | 0.012 | 0.049 | 0.225 | 0.009
| YSBS11090-2006 | 4.30 | 1.20 | 0.241 | 0.044 | 0.133 | 2.190 | 1.020 | 0.490 | 0.715 | 0.428 | 0.020 | 0.579 | 0.154 | 0.010
品名 | 编号 | Nb | As | Sn | Sb | B | Pb
合金铸铁 | YSBS11085-2006 | 0.147 | 0.037 | 0.066 | 0.064 | 0.008 | 0.006
| YSBS11086-2006 | 0.067 | 0.023 | 0.027 | 0.022 | 0.019 | 0.007
| YSBS11087-2006 | 0.110 | 0.014 | 0.06 | 0.065 | 0.049 | 0.004
| YSBS11088-2006 | 0.119 | 0.0088 | 0.049 | 0.031 | 0.024 | 0.0005
| YSBS11089-2006 | 0.103 | 0.027 | 0.096 | 0.038 | 0.077 | 0.002
| YSBS11090-2006 | 0.080 | 0.0017 | 0.021 | 0.13 | 0.041 | 0.003
品名 | 编号 | C | Si | Mn | P | S | Ni | Cr | Cu | N | As | Alt | AlS
含氮低合金 | YSBS13206-94 | 0.531 | 0.123 | 1.350 | 0.033 | 0.022 | 0.192 | 0.202 | 0.197 | 0.0194 | 0.022 | 0.028 | 0.024
|  | 0.008 | 0.004 | 0.007 | 0.001 | 0.001 | 0.004 | 0.003 | 0.003 | 0.0010 | 0.002 | 0.001 | 0.001
| YSBS13207-94 | 0.108 | 0.545 | 0.337 | 0.049 | 0.059 | 0.474 | 0.512 | 0.46 | 0.0106 | 0.011 | 0.033 | 0.031
|  | 0.007 | 0.005 | 0.006 | 0.001 | 0.002 | 0.007 | 0.007 | 0.01 | 0.0008 | 0.001 | 0.001 | 0.002
| YSBS13208-94 | 0.336 | 0.283 | 0.604 | 0.019 | 0.010 | 0.312 | 0.314 | 0.316 | 0.0148 | 0.049 | 0.013 | 0.005
|  | 0.005 | 0004 | 0.003 | 0.001 | 0.001 | 0.008 | 0.006 | 0.005 | 0.0010 | 0.001 | 0.002 | 0.001
| YSBS13209-94 | 0.549 | 0.390 | 1.21 | 0.020 | 0.012 | 0.018 | 0.410 | 0.302 | 0.0084 | 0.070 | 0.036 | 0.031
|  | 0.004 | 0.005 | 0.01 | 0.001 | 0.001 | 0.002 | 0.005 | 0.004 | 0.0008 | 0.002 | 0.001 | 0.002
| YSBS13210-94 | 0.224 | 0.699 | 1.02 | 0.053 | 0.051 | 0.117 | 0.139 | 0.130 | 0.0090 | 0.060 | 0.034 | 0.026
|  | 0.004 | 0.008 | 0.01 | 0.001 | 0.002 | 0.005 | 0.004 | 0.004 | 0.0005 | 0.003 | 0.002 | 0.002
| YSBS13211-94 | 0.475 | 0.261 | 0.70 | 0.019 | 0.030 | 0.0041 | 0.0077 | 0.0064 | 0.0058 | 0.005
|  | 0.007 | 0.005 | 0.01 | 0.001 | 0.001 | 0.0003 | 0.0006 | 0.0004 | 0.0005 | 0.001
9、中低合金钢
品名 | 编号 | C | Si | Mn | P | S | Ni | Cr | Cu | Mo | V | Ti | B | Nb | Alt | AlS | Pb | Zn | As | Sn
GSB03-2021-2006 | YSBS18201a | 0.044 | 1.53 | 1.30 | 0.0063 | 0.0027 | 0.025 | 0.026 | 0.099 | 0.019 | 0.387 | 0.286 | 0.0014 | 0.013 | 0.015 | 0.014 | 0.0059 | 0.0047 | 0.092 | 0.0030
| YSBS18202a | 0.247 | 1.05 | 0.915 | 0.030 | 0.040 | 0.304 | 0.186 | 0.133 | 0.498 | 0.349 | 0.145 | 0.0087 | 0.095 | 0.052 | 0.049 | 0.016 | 0.0068 | 0.075 | 0.016
| YSBS18203a | 0.331 | 0.640 | 0.549 | 0.051 | 0.032 | 0.977 | 1.62 | 0.213 | 0.184 | 0.481 | 0.444 | 0.0025 | 0.024 | 0.220 | 0.217 | 0.0075 | 0.0063 | 0.055 | 0.052
| YSBS18204a | 0.603 | 0.466 | 0.735 | 0.038 | 0.034 | 0.739 | 0.99 | 0.326 | 0.248 | 0.221 | 0.382 | 0.0036 | 0.053 | 0.067 | 0.064 | 0.0093 | 0.0036 | 0.036 | 0.022
| YSBS18205a | 0.431 | 0.212 | 1.48 | 0.034 | 0.025 | 1.44 | 0.27 | 0.036 | 0.33 | 0.018 | 0.061 | 0.0054 | 0.041 | 0.128 | 0.12 | 0.0036 | 0.002 | 0.012 | 0.09
| YSBS18206a | 0.853 | 0.754 | 0.258 | 0.012 | 0.014 | 0.454 | 0.769 | 0.191 | 0.404 | 0.164 | 0.175 | 0.0038 | 0.066 | 0.196 | 0.188 | 0.011 | 0.03 | 0.053 | 0.061
| YSBS18207a | 0.144 | 0.168 | 1.66 | 0.021 | 0.02 | 0.133 | 0.533 | 0.285 | 0.078 | 0.100 | 0.079 | 0.0025 | 0.068 | 0.056 | 0.053 | 0.026 | 0.035 | 0.026 | 0.079
10、硅钢
品名 | 编号 | C | Si | Mn | P | S | Cr | Ni | Cu | Ti | Zr | Alt | AlS | B | N | Sb | Sn
| GBW01386 | 0.063 | 1.49 | 1.42 | 0.062 | 0.017 | 0.222 | 0.370 | 0.250 | 0.032 | 0.0084 | 0.460 | 0.465 | 0.013 | 0.0062 | 0.0012 | 0.033
| GBW01387 | 0.106 | 1.03 | 0.546 | 0.045 | 0.029 | 0.187 | 0.571 | 0.146 | 0.026 | 0.017 | 0.779 | 0.783 | 0.012 | 0.0058 | 0.0012 | 0.019
| GBW01388 | 0.120 | 0.162 | 0.257 | 0.040 | 0.038 | 0.090 | 0.837 | 0.157 | 0.014 | 0.014 | 1.46 | 1.47 | 0.009 | 0.0025 | 0.0004 | 0.017
| GBW01389 | 0.040 | 4.16 | 1.10 | 0.020 | 0.031 | 0.042 | 0.101 | 0.063 | 0.010 | 0.0035 | 0.065 | 0.068 | 0.0054 | 0.0026 | 0.022 | 0.0055
| GBW01390 | 0.032 | 3.38 | 2.08 | 0.018 | 0.0087 | 0.627 | 0.060 | 0.350 | 0.037 | 0.0035 | 0.0049 | 0.0067 | 0.022 | 0.005 | 0.0011 | 0.105
| GBW01391 | 0.036 | 2.47 | 1.75 | 0.061 | 0.011 | 0.493 | 0.159 | 0.278 | 0.043 | 0.023 | 1.17 | 1.18 | 0.021 | 0.0042 | 0.0008 | 0.072
| GBW01394 | 0.0041 | 1.59 | 0.242 | 0.015 | 0.0062 | 0.014 | 0.010 | 0.037 | 0.0003 | 0.0003 | 0.027 | 0.023 | 0.0024 | 0.0025 | 0.0007 | 0.0041
11、其它
3Cr2W8V | 编号 | C | Si | Mn | P | S | Cr | Ni | W | V
上海第五钢铁厂 | BHG1201-11 | 0.26 | 0.325 | 0.535 | 0.013 | 0.007 | 1.54 | 0.52 | 10.42 | 0.095
| BHG1201-12 | 0.305 | 0.24 | 0.376 | 0.032 | 0.0235 | 2.01 | 0.326 | 7.54 | 0.19
| BHG1201-13 | 0.36 | 0.16 | 0.30 | 0.058 | 0.050 | 2.536 | 0.225 | 6.16 | 0.29
| BHG1201-14 | 0.38 | 0.18 | 0.445 | 0.012 | 0.034 | 3.095 | 0.096 | 9.42 | 0.395
| BHG1201-15 | 0.61 | 0.37 | 0.145 | 0.055 | 0.024 | 2.736 | 0.165 | 7.88 | 0.575
18CrNiWA/714 | 编号 | C | Si | Mn | P | S | Cr | Ni | W | AL | Cu
抚钢 | 1 | 0.09 | 0.13 | 0.12 | 0.043 | 0.048 | 1.83 | 2.63 | 1.45 | 0.13 | 0.38
| 2 | 0.16 | 0.19 | 0.28 | 0.028 | 0.035 | 1.53 | 3.21 | 1.26 | 0.19 | 0.27
| 3 | 0.23 | 0.29 | 0.45 | 0.025 | 0.033 | 1.11 | 3.74 | 0.94 | 0.13 | 0.21
| 4 | 0.33 | 0.38 | 0.53 | 0.015 | 0.037 | 0.8 | 4.09 | 0.54 | 0.13 | 0.16
| 5 | 0.39 | 0.64 | 0.71 | 0.008 | 0.004 | 0.34 | 4.58 | 0.23 | 0.04 | 0.05
稀土镁球墨铸铁/十二所 | 编号 | C | Si | Mn | P | S | Ti | V | Cu | Mo | Sn | Sb | Mg | la | Ce
GBW01125 | QT1 | 2.20 | 3.80 | 0.250 | 0.432 | 0.018 | 0.055 | 0.017 | 0.358 | 0.716 | 0.233 | 0.011 | 0.071 | 0.011 | 0.033
GBW01126 | QT2 | 2.54 | 1.50 | 1.07 | 0.087 | 0.048 | 0.050 | 0.064 | 1.76 | 0.427 | 0.152 | 0.013 | 0.021 | 0.0069 | 0.021
GBW01127 | QT3 | 3.68 | 2.60 | 0.712 | 0.035 | 0.0048 | 0.064 | 0.026 | 0.644 | 0.340 | 0.064 | 0.048 | 0.065 | 0.020 | 0.0092
GBW01128 | QT4 | 3.31 | 2.92 | 0.463 | 0.051 | 0.022 | 0.047 | 0.087 | 0.221 | 0.160 | 0.091 | 0.030 | 0.025 | 0.0043 | 0.012
GBW01129 | QT5 | 2.80 | 1.82 | 0.832 | 0.108 | 0.105 | 0.216 | 0.261 | 1.01 | 0.103 | 0.028 | 0.018 | 0.009 | 0.0010 | 0.0024
GBW01130 | QT6 | 4.14 | 0.959 | 0.364 | 0.202 | 0.031 | 0.036 | 0.356 | 0.504 | 0.066 | 0.027 | 0.111 | 0.008 | 0.0037 | 0.0096
十二、原料
品名 | 编号 | SiO2 | CaO | MgO | FeO | TFe | P | S
磁铁精矿 | 477B-2004 | 5.47 | 0.06 | 0.108 | 12.9 | 66.10 | 0.022 | 0.027
磁铁精矿 | 477D-2008 | 5.88 |  |  | 23.46 | 66.86 | 0.017 | 0.012
品名 | 编号 | SiO2 | Al2O3 | CaO | MgO | Fe2O3 | MnO | K2O | Na2O | P2O5 | 灼减
镁石 | XGB801-2008 | 10.88 | 2.3 | 1.24 | 42.06 | 0.42 | 0.013 | 0.16 | 0.02 | 0.043 | 42.55
镁砂 | XGB802-2008 | 0.79 | 0.21 | 1.24 | 96.85 | 0.68 | 0.04 |  |  | 0.055 | 0.47
品名 | 规格 | C | S
特制高纯硅钼粉 | ＞99.99 | ≤0.0008 | ≤0.0005
特制锡助熔剂 | ＞99.99 | ≤0.0008 | ≤0.0005
钨助熔剂 | ＞99.99 | ≤0.0008 | ≤0.0005
纯铁助熔剂 | A | <0.001 | <0.001
纯铁助熔剂 | C | <0.0005 | <0.0005
复制
编号 | C | Si | Mn | P | S | Cr | Ni | Cu | Mo | Sb | Nb | V | Ti | Pb | Bi | N | Sn | Als | Bs | As | W
1 | 0.81 | 0.010 | 2.04 | 0.003 | 0.048 | 2.25 | 0.015 | 0.68 | 0.010 | 0.0012 | 0.87 | 0.57 | 0.56 | 0.109 | 0.0015 | 0.020 | 0.103 | 0.007 | 0.0008 | 0.040 | 0.0029
2 | 0.043 | 2.33 | 0.02 | 0.098 | 0.003 | 0.011 | 2.10 | 0.01 | 0.642 | 0.012 | 0.008 | 0.0065 | 0.0063 | 0.002 | 0.080 | 0.005 | 0.006 | 0.98 | 0.048 | 0.008 | 1.8
十三、光谱曲线标样
品名 | 编号 | C | S | Mn | P | Si | Ni | Cr | Cu | Mo | V | Al | Nb | Ti | As | Sn | Zr
光谱分析用高低标 | 7-19-1-3 (1) | 0.047 | 0.0041 | 0.109 | 0.0082 | 0.048 | 0.02 | 0.021 | 0.036 | 0.0035 |  |  | 0.0005 | 0.0005 | 0.0092 | 0.0074 | 0.002
| 7-19-1-3 (2) | 0.727 | 0.046 | 0.522 | 0.065 | 0.612 | 0.951 | 1.15 | 0.4 | 0.744 | 0.102 | 0.045 |  | 0.213 |  | 0.057
| 7-19-1-3 (3) | 1.07 | 0.091 | 2.17 |  |  | 1.06 | 5.12 |  |  | 0.485 | 0.117 | 0.126 |  | 0.074 |  | 0.036
品名 | 编号 | C | Si | Mn | P | S | Cu | SoI.AI | InsoI.AI | Ni | Cr | Mo | Co | Ti | As | Nb
钢标准试块 | G-5 | 0.031 | 1.26 | 1.37 | 0.029 | 0.005 | 0.19 | 0.086 | 0.005 | 3.87 | 11.85 | 1.14 | 0.19 | 0.3 | 0.075 | 0.98
| H-5 | 0.088 | 0.5 | 0.47 | 0.009 | 0.01 | 0.04 | 0.031 | 0.005 | 0.57 | 17.95 | 0.49 | 0.054 | 0.094 | 0.011 | 0.094
| I-5 | 0.26 | 0.22 | 0.19 | 0.004 | 0.028 | <0.01 | 0.001 | 0.004 | 0.02 | 24.47 | 0.048 | 0.006 | 0.013 | 0.002 | 0.0077
品名 | 编号 | C | Si | Mn | P | S | Ni | Cr | Cu | Mo | V | Ti | Nb | B | As | Al | Re | Pb
高低标光谱标准样品 | YSBS13218-97(H) | 0.832 | 0.068 | 1.702 | 0.066 | 0.003 | 1.98 | 0.078 | 0.091 | 0.602 | 0.089 | 0.051 | 0.022 | 0.003 | 0.0072 | 0.042 | 0.244 | 0.081
| YSBS13218-97(L) | 0.089 | 1.95 | 0.082 | 0.0061 | 0.075 | 0.099 | 2.07 | 0.511 | 0.105 | 0.548 | 0.495 | 0.221 | 0.0086 | 0.296 | 1.001 | 0.004 | 0.02
品名 | 编号 | C | Si | Mn | P | S | Cr | Ni | Mo | W | V | Ti | Cu | Al | Nb | Co | B | Zr | As | Sn
中低合金钢光谱 | GSBH40068-93(1) | 0.483 | 0.194 | 0.343 | 0.01 | 0.041 | 0.717 | 1.09 | 1.02 | 1.3 | 0.3 | 0.141 | 0.497 | 0.484 | 0.212 | 0.154 | 0.0012 | 0.0036 | 0.0078 | 0.011
| GSBH40068-93(2) | 0.658 | 0.069 | 0.12 | 0.0044 | 0.0018 | 0.35 | 0.774 | 0.266 | 0.897 | 0.447 | 0.483 | 0.385 | 1.51 | 0.025 | 0.34 |  | 0.156 | 0.012 | 0.011
| GSBH40068-93(3) | 0.106 | 0.481 | 1.07 | 0.022 | 0.014 | 1.45 | 1.46 | 1.21 | 0.307 | 0.083 | 0.343 | 0.099 | 0.108 | 0.08 | 0.102 | 0.0016 | 0.024 | 0.011 | 0.02
| GSBH40068-93(4) | 0.345 | 0.41 | 0.674 | 0.036 | 0.052 | 1.04 | 1.94 | 0.116 | 0.598 | 0.198 | 0.242 | 0.999 | 0.271 | 0.311 | 0.2 | 0.01 | 0.039 | 0.0075 | 0.011
| GSBH40068-93(5) | 0.211 | 0.174 | 1.36 | 0.046 | 0.021 | 0.124 | 0.487 | 0.472 | 1.6 | 0.619 | 0.812 | 0.233 | 0.866 | 0.139 | 0.03 | 0.0089 | 0.077 | 0.062 | 0.013
| GSBH40068-93(6) | 0.034 | 0.663 | 1.96 | 0.069 | 0.011 | 1.93 | 0.102 | 0.674 | 0.106 | 0.042 | 0.017 | 0.08 | 0.0093 | 0.218 | 0.284 | 0.0041 | 0.0045 | 0.0093 | 0.011
十四、进口标样
品名 | 编号 | C | Si | Mn | P | S | Cr | Ni | Mo | Fe | V | Ti | Cu | Al | Nb | Ca | Pb | As | Sn | W | Zn | Bi
进口 | SL22-03 Fe-P | 0.015 | 0.479 | 2.1 | 27.4 | 0.002 | 0.23 | 0.09 | 0.011 | 66.53 | 0.356 | 1.89 | 0.13 | 0.012 | 0.026 | 0.158
进口 | ICRM F18/1 | 0.076 | 0.35 | 0.096 | 0.042 | 0.071 |  |  | 0.56 |  |  |  | 0.104 | Sb0.0070 |  |  | 0.00014 | 0.28 | 0.038 | 74.7 | (<0.0001) | (<0.0001)